## YP-280HV 358V-100KWH
Model | YP-280HV 358V-100KWH
Combination method | 112S1P
Rated Capacity | Typical:280Ah Minimum:276Ah
Factory Voltage | 358.4-369.6V
Voltage at end of Discharge | ≤302.4V
Charging Voltage | 392V
Internal Impedance | ≤110mΩ
Max Charging Current(Icm) | 140A
Limited Charging Voltage(Ucl) | 408.8V
Max Discharging current | 140A
Discharge Cut-oﬀ voltage(Udo) | 280V
Operation Temperature Range | Charge:0~55℃ Discharge: -20~55℃
Storage Temperature Range | -20℃~25℃
Single module Size/weight | 778.5*442*230mm /About 125Kg
Main control box size/weight | 620*442*222mm /About 22Kg
System size/weight | 550*776*1985mm /About 850Kg